## b2b_u
Index | Frequency (Hz) | Z' (Ω) | -Z'' (Ω) | Z (Ω) | Phase (°) | Time (s)
1 | 100000 | -1429.387 | 25665.97 | 25705.75 | 93.18762 | 50.24293
2 | 79433 | -1925.161 | 32829.75 | 32886.15 | 93.35602 | 48.94291
3 | 63096 | -2408.623 | 41923.94 | 41993.08 | 93.28815 | 47.65788
4 | 50119 | -2919.83 | 53562.82 | 53642.34 | 93.12023 | 46.35786
5 | 39811 | -3381.132 | 68228.95 | 68312.67 | 92.83701 | 45.16784
6 | 31623 | -3467.949 | 86715.27 | 86784.59 | 92.29017 | 43.98281
7 | 25119 | -3355.228 | 109942.3 | 109993.4 | 91.74802 | 42.77279
8 | 19953 | -3492.62 | 138846.8 | 138890.8 | 91.44094 | 41.55277
9 | 15849 | -3413.908 | 175591.4 | 175624.6 | 91.11382 | 40.34775
10 | 12589 | -2586.154 | 221249.4 | 221264.5 | 90.66969 | 39.21273
11 | 10000 | -1922.808 | 277241.8 | 277248.5 | 90.39737 | 37.11769
12 | 7943.3 | -186.7527 | 349515 | 349515.1 | 90.03061 | 35.91266
13 | 6309.6 | 1926.624 | 438082.7 | 438086.9 | 89.74802 | 34.71264
14 | 5011.9 | 6706.951 | 554525.5 | 554566.1 | 89.30704 | 33.51762
15 | 3981.1 | 9587.01 | 698015.7 | 698081.5 | 89.21311 | 32.3426
16 | 3162.3 | 27383.37 | 875226.6 | 875654.9 | 88.20796 | 31.13258
17 | 2511.9 | -1062.092 | 1068414.2 | 1068414.8 | 90.05696 | 29.92756
18 | 1995.3 | 17239.63 | 1346391.7 | 1346502.1 | 89.26641 | 28.77253
19 | 1584.9 | 53644.06 | 1706509.6 | 1707352.6 | 88.1995 | 27.60751
20 | 1258.9 | -260657.2 | 2125939.2 | 2141859.0 | 96.99003 | 26.42249
21 | 1000 | 30728.39 | 2861886.3 | 2862051.2 | 89.38483 | 25.13747
22 | 794.33 | -371190.7 | 3567384.6 | 3586644.1 | 95.94032 | 23.95744
23 | 630.96 | 118893 | 3996763.1 | 3998531.1 | 88.29611 | 22.77242
24 | 501.19 | -62724.26 | 5765728.3 | 5766069.5 | 90.62329 | 21.6124
25 | 398.11 | 1825470.8 | 8697727.9 | 8887227.6 | 78.14686 | 20.39738
26 | 316.23 | 2314428.8 | 15772321.0 | 15941226.1 | 81.652 | 19.16736
27 | 251.19 | 5140266.3 | 14367043.7 | 15258908.3 | 70.31372 | 17.96733
28 | 199.53 | 2044631.0 | 5856179.5 | 6202850.5 | 70.75382 | 16.78731
29 | 158.49 | -406767 | 11906322.8 | 11913269.2 | 91.95669 | 15.56729
30 | 125.89 | 7315554.4 | -228394.8 | 7319118.8 | -1.788219 | 14.41727
31 | 100 | 2635308.7 | 2076241.2 | 3354941.0 | 38.23298 | 12.46223