## f2b_l
Index | Frequency (Hz) | Z' (Ω) | -Z'' (Ω) | Z (Ω) | Phase (°) | Time (s)
1 | 100000 | -422.7072 | 14577.01 | 14583.14 | 91.66101 | 49.48192
2 | 79433 | -545.0587 | 18531.57 | 18539.58 | 91.68472 | 48.19189
3 | 63096 | -655.7337 | 23525.64 | 23534.77 | 91.5966 | 46.86687
4 | 50119 | -747.1312 | 29851.11 | 29860.46 | 91.43373 | 45.55184
5 | 39811 | -793.8224 | 37779.3 | 37787.64 | 91.20373 | 44.36682
6 | 31623 | -788.9632 | 47793.03 | 47799.54 | 90.94575 | 43.0618
7 | 25119 | -584.8211 | 60037.76 | 60040.6 | 90.55809 | 41.76677
8 | 19953 | -565.723 | 76020.69 | 76022.79 | 90.42637 | 40.57175
9 | 15849 | -273.9696 | 95637.67 | 95638.06 | 90.16413 | 39.37173
10 | 12589 | 75.09204 | 120405.1 | 120405.1 | 89.96427 | 38.25171
11 | 10000 | 436.2314 | 150985.6 | 150986.2 | 89.83446 | 36.19167
12 | 7943.3 | 1006.804 | 189844.3 | 189847 | 89.69615 | 34.99665
13 | 6309.6 | 2881.967 | 239160.9 | 239178.2 | 89.3096 | 33.80163
14 | 5011.9 | 3982.941 | 300597.4 | 300623.8 | 89.24087 | 32.6366
15 | 3981.1 | 6585.118 | 377169.3 | 377226.8 | 88.99976 | 31.46658
16 | 3162.3 | 7211.848 | 473143 | 473197.9 | 89.12674 | 30.26156
17 | 2511.9 | 2070.466 | 594630.6 | 594634.2 | 89.8005 | 29.06154
18 | 1995.3 | 23834.21 | 750084.9 | 750463.5 | 88.18002 | 27.93152
19 | 1584.9 | 22424.35 | 942529.6 | 942796.3 | 88.63709 | 26.76649
20 | 1258.9 | -4440.42 | 1235378.6 | 1235386.5 | 90.20594 | 25.56647
21 | 1000 | 43435.13 | 1447832.3 | 1448483.7 | 88.28164 | 24.26645
22 | 794.33 | -39862.3 | 1692043.8 | 1692513.3 | 91.34956 | 23.10143
23 | 630.96 | 90408.29 | 2282935.1 | 2284724.6 | 87.73217 | 21.91141
24 | 501.19 | -252918.9 | 3242408.7 | 3252258.0 | 94.46023 | 20.72638
25 | 398.11 | -131718.3 | 3203788.4 | 3206494.9 | 92.35429 | 19.55136
26 | 316.23 | -970042.4 | 5314096.3 | 5401907.2 | 100.345 | 18.35134
27 | 251.19 | -387191.1 | 7077174.2 | 7087757.9 | 93.13152 | 17.19632
28 | 199.53 | -1016373.8 | 5838818.7 | 5926619.5 | 99.87464 | 16.0063
29 | 158.49 | -1133683.9 | 10262210.5 | 10324640.6 | 96.304 | 14.80127
30 | 125.89 | 3292133.9 | 2994490.1 | 4450294.0 | 42.28932 | 13.61125
31 | 100 | -3262333.6 | 1964698.6 | 3808262.2 | 148.9421 | 12.46623