## f2bwcloth_l
Index | Frequency (Hz) | Z' (Ω) | -Z'' (Ω) | Z (Ω) | Phase (°) | Time (s)
1 | 100000 | -9252.802 | 55140.98 | 55911.91 | 99.52564 | 50.99094
2 | 79433 | -12614.96 | 70742.01 | 71857.98 | 100.1109 | 49.61092
3 | 63096 | -16847.3 | 92743.27 | 94261.05 | 100.2958 | 48.27089
4 | 50119 | -21514.35 | 121769.5 | 123655.5 | 100.0197 | 46.92087
5 | 39811 | -25932.6 | 159300.6 | 161397.6 | 99.24609 | 45.70085
6 | 31623 | -29935.33 | 206976.7 | 209130.3 | 98.2297 | 44.42082
7 | 25119 | -32647.56 | 266687.5 | 268678.5 | 96.97935 | 43.1458
8 | 19953 | -36174.42 | 343085.2 | 344987 | 96.01895 | 41.85077
9 | 15849 | -38599.14 | 438120 | 439817.1 | 95.03486 | 40.61075
10 | 12589 | -36620.33 | 555231.4 | 556437.8 | 93.77348 | 39.40073
11 | 10000 | -39215.06 | 703808 | 704899.6 | 93.18913 | 37.27569
12 | 7943.3 | -40162.01 | 890175.3 | 891080.8 | 92.58326 | 36.06567
13 | 6309.6 | -38115.8 | 1116833.1 | 1117483.3 | 91.95466 | 34.75064
14 | 5011.9 | -23211.86 | 1395215.7 | 1395408.7 | 90.95313 | 33.51062
15 | 3981.1 | -24651.51 | 1770880.5 | 1771052.0 | 90.79753 | 32.2906
16 | 3162.3 | 13470.23 | 2128747.0 | 2128789.6 | 89.63745 | 30.96557
17 | 2511.9 | -40117.06 | 2865656.8 | 2865937.6 | 90.80205 | 29.75555
18 | 1995.3 | -179683 | 3352265.6 | 3357077.7 | 93.06814 | 28.57053
19 | 1584.9 | 61668.44 | 4838693.5 | 4839086.5 | 89.26981 | 27.36551
20 | 1258.9 | -985758.9 | 4317443.4 | 4428548.1 | 102.8613 | 26.16049
21 | 1000 | -985112.5 | 7977567.7 | 8038161.1 | 97.03955 | 24.81546
22 | 794.33 | -1518699.7 | 8039931.9 | 8182111.9 | 100.6968 | 23.59544
23 | 630.96 | 820435.9 | 12042095.4 | 12070011.4 | 86.10242 | 22.36541
24 | 501.19 | 960816.3 | 15982938.6 | 16011792.3 | 86.5598 | 21.16039
25 | 398.11 | 50897292.1 | 20690067.8 | 54941908.0 | 22.12205 | 19.94537
26 | 316.23 | 11859879.4 | 10691733.4 | 15967777.0 | 42.0348 | 18.68035
27 | 251.19 | 222967.9 | 8494267.9 | 8497193.8 | 88.49638 | 17.53033
28 | 199.53 | 26633768.6 | 6150183.5 | 27334637.1 | 13.00264 | 16.2603
29 | 158.49 | -21863975.9 | 136216489.5 | 137960013.9 | 99.11871 | 14.99028
30 | 125.89 | 4955910.5 | -878575.5 | 5033184.2 | -10.05286 | 13.74025
31 | 100 | -2931029.3 | -3709522.2 | 4727736.0 | -128.3136 | 11.72522