## b2b_l
Index | Frequency (Hz) | Z' (Ω) | -Z'' (Ω) | Z (Ω) | Phase (°) | Time (s)
1 | 100000 | 213.3246 | 14100.55 | 14102.17 | 89.13325 | 49.58792
2 | 79433 | 221.9251 | 17768.43 | 17769.82 | 89.28442 | 48.31589
3 | 63096 | 224.9278 | 22367.35 | 22368.48 | 89.42385 | 47.02887
4 | 50119 | 204.9286 | 28179.72 | 28180.46 | 89.58334 | 45.74685
5 | 39811 | 193.3909 | 35567.41 | 35567.93 | 89.68847 | 44.57483
6 | 31623 | 226.4166 | 44844.92 | 44845.5 | 89.71072 | 43.40781
7 | 25119 | 130.7264 | 56594.2 | 56594.35 | 89.86765 | 42.22578
8 | 19953 | 447.0739 | 71133.62 | 71135.02 | 89.6399 | 41.03876
9 | 15849 | 469.5445 | 89758.74 | 89759.97 | 89.70028 | 39.87174
10 | 12589 | 879.0179 | 112937.2 | 112940.6 | 89.55406 | 38.79472
11 | 10000 | 1371.758 | 139079.7 | 139086.4 | 89.4349 | 36.75068
12 | 7943.3 | 2295.803 | 178182.9 | 178197.7 | 89.26181 | 35.55866
13 | 6309.6 | 2638.754 | 224776.1 | 224791.6 | 89.32741 | 34.39164
14 | 5011.9 | 2350.915 | 281577.1 | 281586.9 | 89.52164 | 33.22962
15 | 3981.1 | 4734.893 | 353865.1 | 353896.7 | 89.2334 | 32.0926
16 | 3162.3 | 9521.089 | 447090.1 | 447191.5 | 88.78003 | 30.93057
17 | 2511.9 | 9133.036 | 557167.2 | 557242 | 89.0609 | 29.76855
18 | 1995.3 | 17324.59 | 700835.1 | 701049.2 | 88.58394 | 28.63653
19 | 1584.9 | 10901.96 | 882603.8 | 882671.1 | 89.29232 | 27.47951
20 | 1258.9 | 21553.44 | 1106368.3 | 1106578.3 | 88.88395 | 26.31749
21 | 1000 | 24826.01 | 1390382.8 | 1390604.4 | 88.97706 | 25.06547
22 | 794.33 | 9664.89 | 1729948.3 | 1729975.3 | 89.6799 | 23.92845
23 | 630.96 | 31914.04 | 2203686.3 | 2203917.4 | 89.17029 | 22.75142
24 | 501.19 | 86827.67 | 2882806.6 | 2884113.9 | 88.27482 | 21.6044
25 | 398.11 | 372548.3 | 3450833.5 | 3470885.2 | 83.83827 | 20.45238
26 | 316.23 | 236029.4 | 4760318.8 | 4766166.7 | 87.16145 | 19.28036
27 | 251.19 | 937167 | 5518909.0 | 5597913.7 | 80.36252 | 18.12834
28 | 199.53 | -985231.2 | 8131455.1 | 8190924.4 | 96.90845 | 16.95132
29 | 158.49 | -254849.8 | 8160588.9 | 8164567.4 | 91.78873 | 15.73429
30 | 125.89 | 1156313.7 | 6931015.9 | 7026808.8 | 80.52847 | 14.68727
31 | 100 | -2769638.4 | 6673005.6 | 7224949.9 | 112.5409 | 12.04123