## b2b_u
Index | Frequency (Hz) | Z' (Ω) | -Z'' (Ω) | Z (Ω) | Phase (°) | Time (s)
1 | 100000 | 1654.687 | 78286.93 | 78304.42 | 88.78917 | 49.47591
2 | 79433 | 305.3398 | 99221.51 | 99221.98 | 89.82368 | 48.20889
3 | 63096 | -1151.061 | 124702.2 | 124707.5 | 90.52885 | 46.94687
4 | 50119 | -3278.582 | 158103 | 158137 | 91.18797 | 45.65484
5 | 39811 | -6190.901 | 202192.3 | 202287 | 91.75378 | 44.46782
6 | 31623 | -11112.18 | 256128.2 | 256369.1 | 92.48423 | 43.2958
7 | 25119 | -15918.62 | 333133.5 | 333513.7 | 92.73577 | 42.13878
8 | 19953 | -16322.41 | 417554.9 | 417873.8 | 92.23858 | 40.98676
9 | 15849 | -13117.48 | 523081.1 | 523245.5 | 91.43652 | 39.81974
10 | 12589 | -31195.94 | 676996.7 | 677715.1 | 92.63832 | 38.72772
11 | 10000 | -59309.54 | 791097.5 | 793317.7 | 94.28751 | 36.69868
12 | 7943.3 | -10819.06 | 1099415.7 | 1099468.9 | 90.56381 | 35.53666
13 | 6309.6 | -10496.65 | 1375092.5 | 1375132.6 | 90.43735 | 34.37964
14 | 5011.9 | -82761.67 | 1759059.5 | 1761005.3 | 92.69371 | 33.21261
15 | 3981.1 | -12448.83 | 2207098.6 | 2207133.7 | 90.32317 | 32.07059
16 | 3162.3 | -121478.4 | 2698156.8 | 2700890.0 | 92.57787 | 30.91857
17 | 2511.9 | 32167.47 | 3437386.9 | 3437537.4 | 89.46383 | 29.73155
18 | 1995.3 | -31354.11 | 4459373.7 | 4459484.0 | 90.40284 | 28.60953
19 | 1584.9 | -76626.82 | 5799501.9 | 5800008.1 | 90.75699 | 27.47751
20 | 1258.9 | -134039.3 | 6878208.6 | 6879514.5 | 91.11641 | 26.32049
21 | 1000 | 92463.11 | 8347724.6 | 8348236.7 | 89.36539 | 25.06346
22 | 794.33 | 419318.4 | 9487664.5 | 9496926.1 | 87.46939 | 23.93144
23 | 630.96 | 516114.8 | 13073016.0 | 13083200.0 | 87.73917 | 22.75942
24 | 501.19 | 972320.1 | 17050821.7 | 17078522.4 | 86.73625 | 21.6124
25 | 398.11 | -3030488.4 | 24353747.3 | 24541574.3 | 97.09321 | 20.46038
26 | 316.23 | -3809064.6 | 21365598.6 | 21702483.1 | 100.1085 | 19.28336
27 | 251.19 | -16436812.1 | 22994693.9 | 28265256.7 | 125.5575 | 18.13633
28 | 199.53 | -10837440.5 | 43771491.2 | 45093165.3 | 103.9063 | 16.96431
29 | 158.49 | 11971298.0 | 34321584.2 | 36349458.2 | 70.77133 | 15.73729
30 | 125.89 | 4378382.5 | -20640601.2 | 21099873.3 | -78.02367 | 14.72527
31 | 100 | -1711007.7 | 15108836.7 | 15205410.0 | 96.46096 | 12.07422