## b2bwcloth_u
Index | Frequency (Hz) | Z' (Ω) | -Z'' (Ω) | Z (Ω) | Phase (°) | Time (s)
1 | 100000 | -98.70236 | 46515.96 | 46516.06 | 90.12158 | 50.77794
2 | 79433 | -392.5679 | 58662.82 | 58664.14 | 90.38341 | 49.50592
3 | 63096 | -862.0286 | 74158.68 | 74163.69 | 90.66598 | 48.2439
4 | 50119 | -1522.693 | 93688.61 | 93700.99 | 90.93113 | 47.07187
5 | 39811 | -2604.161 | 118862.7 | 118891.2 | 91.25509 | 45.88485
6 | 31623 | -3836.545 | 149389.5 | 149438.8 | 91.47112 | 44.69783
7 | 25119 | -1484.858 | 189453.3 | 189459.1 | 90.44905 | 43.51581
8 | 19953 | -5457.447 | 240086.2 | 240148.2 | 91.30218 | 42.32879
9 | 15849 | -6589.215 | 305046 | 305117.1 | 91.23744 | 41.15676
10 | 12589 | -8216.613 | 386030.6 | 386118 | 91.21935 | 40.06975
11 | 10000 | -33095.59 | 504865.3 | 505948.9 | 93.75056 | 38.0307
12 | 7943.3 | -4576.208 | 610520.4 | 610537.6 | 90.42946 | 36.83368
13 | 6309.6 | -4143.252 | 778490.3 | 778501.3 | 90.30493 | 35.66666
14 | 5011.9 | -14288.13 | 936421.5 | 936530.5 | 90.87416 | 34.49464
15 | 3981.1 | 12084.61 | 1225574.7 | 1225634.3 | 89.43506 | 33.33762
16 | 3162.3 | 37790.56 | 1567564.7 | 1568020.2 | 88.61899 | 32.1506
17 | 2511.9 | 24008.27 | 1927917.3 | 1928066.8 | 89.28653 | 30.99358
18 | 1995.3 | 308.3937 | 2353080.2 | 2353080.3 | 89.99249 | 29.86155
19 | 1584.9 | -49431.27 | 3028610.0 | 3029013.4 | 90.93507 | 28.70953
20 | 1258.9 | 62775.96 | 3791080.0 | 3791599.7 | 89.05133 | 27.53751
21 | 1000 | -230675.6 | 4893564.4 | 4898998.2 | 92.69884 | 26.27549
22 | 794.33 | -332247.9 | 6488318.8 | 6496819.9 | 92.93139 | 25.12347
23 | 630.96 | -103215.7 | 7437959.9 | 7438676.0 | 90.79504 | 23.96144
24 | 501.19 | 668293.4 | 8709370.3 | 8734972.7 | 85.61214 | 22.82942
25 | 398.11 | -2827226.1 | 11701003.5 | 12037719.5 | 103.5836 | 21.6824
26 | 316.23 | 3395874.8 | 11703647.3 | 12186358.2 | 73.81964 | 20.51038
27 | 251.19 | -1590187.0 | 17875176.1 | 17945768.8 | 95.08369 | 19.35836
28 | 199.53 | 6801449.8 | 21001175.2 | 22075078.2 | 72.05491 | 18.17634
29 | 158.49 | 950851.2 | 27654321.9 | 27670663.9 | 88.03075 | 16.95431
30 | 125.89 | -3544532.2 | 16134318.5 | 16519078.1 | 102.3904 | 15.8423
31 | 100 | 11073766.4 | 7566459.7 | 13411920.6 | 34.34393 | 12.51423