## f2b_u
Index | Frequency (Hz) | Z' (Ω) | -Z'' (Ω) | Z (Ω) | Phase (°) | Time (s)
1 | 100000 | -4217.759 | 75382.1 | 75500 | 93.20246 | 50.15893
2 | 79433 | -6244.804 | 96379.9 | 96582 | 93.70722 | 48.89191
3 | 63096 | -7863.154 | 122991.7 | 123242.8 | 93.65808 | 47.61988
4 | 50119 | -9673.777 | 157575.6 | 157872.3 | 93.51305 | 46.43286
5 | 39811 | -11822.19 | 200293 | 200641.6 | 93.37793 | 45.24584
6 | 31623 | -12682.71 | 256574.1 | 256887.4 | 92.82988 | 44.08382
7 | 25119 | -14910.18 | 320437.1 | 320783.8 | 92.66409 | 42.91679
8 | 19953 | -17453.33 | 409734.5 | 410106.1 | 92.43914 | 41.72977
9 | 15849 | -15238.92 | 518024.6 | 518248.7 | 91.68501 | 40.55275
10 | 12589 | -16077.58 | 655737.6 | 655934.7 | 91.40451 | 39.46573
11 | 10000 | 17076.21 | 879951.2 | 880116.8 | 88.88827 | 37.43169
12 | 7943.3 | -6099.762 | 1035126.8 | 1035144.8 | 90.33763 | 36.26467
13 | 6309.6 | -23670.04 | 1297490.9 | 1297706.8 | 91.04513 | 35.09765
14 | 5011.9 | 10345.26 | 1617201.0 | 1617234.1 | 89.63348 | 33.93063
15 | 3981.1 | 3486.003 | 2099804.2 | 2099807.0 | 89.90488 | 32.77861
16 | 3162.3 | -53597.33 | 2542408.9 | 2542973.8 | 91.20769 | 31.61658
17 | 2511.9 | 469.5939 | 3286859.9 | 3286859.9 | 89.99181 | 30.45456
18 | 1995.3 | 37009.44 | 4065881.2 | 4066049.7 | 89.47848 | 29.33754
19 | 1584.9 | 106379 | 5066867.2 | 5067983.8 | 88.79725 | 28.19052
20 | 1258.9 | 59601.07 | 6500178.1 | 6500451.3 | 89.47466 | 27.0135
21 | 1000 | 57633.84 | 8441211.8 | 8441408.6 | 89.60881 | 25.74148
22 | 794.33 | 91936.39 | 10935193.2 | 10935579.7 | 89.5183 | 24.60446
23 | 630.96 | 565770.9 | 13180466.6 | 13192603.8 | 87.54209 | 23.42243
24 | 501.19 | -295338.6 | 15724510.5 | 15727283.8 | 91.07601 | 22.29541
25 | 398.11 | -4179313.7 | 20098720.2 | 20528643.8 | 101.7466 | 21.15839
26 | 316.23 | 3531793.7 | 18940198.1 | 19266672.5 | 79.43732 | 19.99637
27 | 251.19 | 23027763.7 | 35417067.2 | 42245077.2 | 56.96855 | 18.85935
28 | 199.53 | -423533.5 | 35707243.6 | 35709755.3 | 90.67957 | 17.66233
29 | 158.49 | 12511390.4 | 46440227.3 | 48096045.6 | 74.92202 | 16.4253
30 | 125.89 | -31813841.4 | 13395677.3 | 34519048.0 | 157.1658 | 15.33828
31 | 100 | 20860656.4 | 1974824.1 | 20953923.6 | 5.407926 | 11.93522