## f2fwcloth_l
Index | Frequency (Hz) | Z' (Ω) | -Z'' (Ω) | Z (Ω) | Phase (°) | Time (s)
1 | 100000 | -247.9589 | 31382.25 | 31383.23 | 90.4527 | 49.97893
2 | 79433 | -434.5322 | 39682.87 | 39685.25 | 90.62737 | 48.6869
3 | 63096 | -945.4015 | 50038.99 | 50047.92 | 91.08238 | 47.38988
4 | 50119 | -1338.292 | 63375.74 | 63389.87 | 91.20972 | 46.11286
5 | 39811 | -1781.428 | 80552.2 | 80571.9 | 91.2669 | 44.95084
6 | 31623 | -2727.709 | 101642.6 | 101679.1 | 91.53724 | 43.77881
7 | 25119 | -3979.504 | 129371.1 | 129432.3 | 91.76188 | 42.58679
8 | 19953 | -3174.506 | 163638.1 | 163668.9 | 91.11137 | 41.41477
9 | 15849 | -3530.365 | 206873.5 | 206903.7 | 90.97768 | 40.21774
10 | 12589 | -3570.648 | 259753.4 | 259777.9 | 90.78756 | 39.13073
11 | 10000 | -3121.153 | 335225.6 | 335240.2 | 90.53344 | 37.08169
12 | 7943.3 | -5583.396 | 411481.1 | 411518.9 | 90.7774 | 35.90966
13 | 6309.6 | -5938.276 | 514764.6 | 514798.8 | 90.66093 | 34.74764
14 | 5011.9 | 1396.884 | 643753.8 | 643755.4 | 89.87567 | 33.58062
15 | 3981.1 | -3101.774 | 812508.1 | 812514 | 90.21873 | 32.4186
16 | 3162.3 | -7116.97 | 1049283.9 | 1049308.0 | 90.38861 | 31.25158
17 | 2511.9 | 372.0123 | 1295497.1 | 1295497.1 | 89.98355 | 30.07456
18 | 1995.3 | 30825.81 | 1637974.1 | 1638264.2 | 88.92185 | 28.94754
19 | 1584.9 | -47103.18 | 2037669.3 | 2038213.6 | 91.32423 | 27.79052
20 | 1258.9 | 19539.06 | 2579764.8 | 2579838.8 | 89.56605 | 26.61349
21 | 1000 | -14418.36 | 3202272.6 | 3202305.1 | 90.25797 | 25.34647
22 | 794.33 | 85376.2 | 3986779.2 | 3987693.2 | 88.77321 | 24.19445
23 | 630.96 | 12199.55 | 5078030.5 | 5078045.2 | 89.86235 | 23.01243
24 | 501.19 | -340160.4 | 6496079.5 | 6504979.4 | 92.9975 | 21.85041
25 | 398.11 | 199870.1 | 9141763.6 | 9143948.3 | 88.74752 | 20.70838
26 | 316.23 | 1156855.6 | 8749455.4 | 8825603.9 | 82.46802 | 19.53136
27 | 251.19 | -2241744.4 | 11848370.2 | 12058577.6 | 100.7139 | 18.36934
28 | 199.53 | 1893386.0 | 14418595.3 | 14542379.5 | 82.51898 | 17.19232
29 | 158.49 | 14862.67 | 21805109.8 | 21805114.8 | 89.96095 | 15.9553
30 | 125.89 | -15925097.6 | 4223460.4 | 16475629.0 | 165.1466 | 14.87828
31 | 100 | 22351076.7 | -29663814.0 | 37141789.0 | -53.00272 | 12.21723