## f2fwcloth_u
Index | Frequency (Hz) | Z' (Ω) | -Z'' (Ω) | Z (Ω) | Phase (°) | Time (s)
1 | 100000 | 16.24968 | 42949.72 | 42949.73 | 89.97832 | 49.83893
2 | 79433 | -454.7949 | 54432.8 | 54434.7 | 90.4787 | 48.5719
3 | 63096 | -1113.381 | 68874.11 | 68883.11 | 90.92613 | 47.28988
4 | 50119 | -1852.438 | 87160.41 | 87180.1 | 91.21754 | 46.12786
5 | 39811 | -2766.939 | 110479.3 | 110513.9 | 91.43467 | 44.92583
6 | 31623 | -3911.617 | 140166.4 | 140221 | 91.59854 | 43.74381
7 | 25119 | -6881.65 | 177982.4 | 178115.3 | 92.21423 | 42.54179
8 | 19953 | -6573.81 | 225115.7 | 225211.7 | 91.67267 | 41.33477
9 | 15849 | -7593.923 | 283402.6 | 283504.3 | 91.5349 | 40.16775
10 | 12589 | -7560.095 | 360978.9 | 361058.1 | 91.19979 | 39.07072
11 | 10000 | 5235.448 | 442386.3 | 442417.2 | 89.32196 | 37.02169
12 | 7943.3 | -11770.44 | 574518.8 | 574639.4 | 91.17368 | 35.84466
13 | 6309.6 | -7429.519 | 726667.7 | 726705.7 | 90.58578 | 34.63264
14 | 5011.9 | -25265.38 | 899604.6 | 899959.3 | 91.60873 | 33.46062
15 | 3981.1 | -9348.992 | 1134751.6 | 1134790.1 | 90.47204 | 32.2636
16 | 3162.3 | 23003.68 | 1462073.4 | 1462254.3 | 89.09861 | 31.06158
17 | 2511.9 | -4148.351 | 1819250.3 | 1819255.0 | 90.13065 | 29.88456
18 | 1995.3 | 23386.52 | 2264190.4 | 2264311.2 | 89.40822 | 28.75753
19 | 1584.9 | 71765.27 | 2863136.7 | 2864035.9 | 88.56417 | 27.62551
20 | 1258.9 | -28646.25 | 3670108.4 | 3670220.2 | 90.4472 | 26.44849
21 | 1000 | -49009.58 | 4582124.2 | 4582386.2 | 90.6128 | 25.19147
22 | 794.33 | -46205.54 | 6064117.2 | 6064293.3 | 90.43656 | 24.04945
23 | 630.96 | -33436.07 | 7402630.3 | 7402705.8 | 90.25879 | 22.84242
24 | 501.19 | 378669.2 | 8645486.4 | 8653775.2 | 87.49207 | 21.6654
25 | 398.11 | -432585.3 | 9695519.4 | 9705164.9 | 92.55467 | 20.51338
26 | 316.23 | -4184293.9 | 16211548.4 | 16742837.7 | 104.4725 | 19.32136
27 | 251.19 | 2814374.5 | 15081114.8 | 15341470.8 | 79.42929 | 18.17934
28 | 199.53 | -1987621.3 | 16866508.5 | 16983219.5 | 96.72098 | 17.01232
29 | 158.49 | 4571006.6 | 24748307.7 | 25166899.6 | 79.53542 | 15.77529
30 | 125.89 | -23393596.1 | -23975740.6 | 33497708.5 | -134.2959 | 14.73327
31 | 100 | -15057732.6 | 5053570.8 | 15883132.2 | 161.4476 | 12.05223